## Worksheet
Cement (kg) | Coarse Aggregate (kg) | Fine Aggregate (kg) | Water (L) | Age (days) | Concrete compressive strength (MPa, megapascals)
0.88 | 3.09 | 1.47 | 0.44 | 1 | 3.3778
0.7 | 3.24 | 1.54 | 0.39 | 3 | 6.0444
0.7 | 3.24 | 1.54 | 0.39 | 1 | 2.4889
0.88 | 3.09 | 1.47 | 0.44 | 1 | 3.5556
1.22 | 2.84 | 1.35 | 0.55 | 3 | 10.4889
0.88 | 3.09 | 1.47 | 0.44 | 1 | 3.4667
1.22 | 2.84 | 1.35 | 0.55 | 1 | 4.2667
1.22 | 2.84 | 1.35 | 0.55 | 1 | 4.2667
0.7 | 3.24 | 1.54 | 0.39 | 3 | 6.4
1.22 | 2.84 | 1.35 | 0.55 | 1 | 4.6222
1.22 | 2.84 | 1.35 | 0.55 | 3 | 10.1333
1.5 | 2.62 | 1.25 | 0.6 | 1 | 4.9777
0.7 | 3.24 | 1.54 | 0.39 | 1 | 2.5778
1.22 | 2.84 | 1.35 | 0.55 | 3 | 10.8444
1.5 | 2.62 | 1.25 | 0.6 | 3 | 12.5333
1.5 | 2.62 | 1.25 | 0.6 | 3 | 13.4222
0.7 | 3.24 | 1.54 | 0.39 | 1 | 2.8444
0.88 | 3.09 | 1.47 | 0.44 | 1 | 3.5556
1.22 | 2.84 | 1.35 | 0.55 | 3 | 10.6667
0.7 | 3.24 | 1.54 | 0.39 | 3 | 6.4
0.7 | 3.24 | 1.54 | 0.39 | 3 | 6.2222
1.5 | 2.62 | 1.25 | 0.6 | 1 | 5.3333
1.5 | 2.62 | 1.25 | 0.6 | 1 | 5.0667
0.88 | 3.09 | 1.47 | 0.44 | 3 | 8.0889
1.22 | 2.84 | 1.35 | 0.55 | 1 | 4.1778
0.88 | 3.09 | 1.47 | 0.44 | 3 | 8.8889
1.5 | 2.62 | 1.25 | 0.6 | 1 | 5.1556
1.5 | 2.62 | 1.25 | 0.6 | 3 | 14.1333
0.88 | 3.09 | 1.47 | 0.44 | 3 | 7.9111
1.5 | 2.62 | 1.25 | 0.6 | 3 | 12.8
0.7 | 3.24 | 1.54 | 0.39 | 1 | 2.6667
0.88 | 3.09 | 1.47 | 0.44 | 3 | 9.0667